## Sheet1
Disp1 | 0 | 6 | 12 | 18 | 24 | 30 | 36 | 42 | 48 | 54 | 60 | 66 | 72 | 78 | 84 | 90 | 96 | 102 | 108 | 114 | 120
Force | 0 | 20.10214 | 42.99959 | 57.14487 | 60.0227 | 63.13113 | 65.08733 | 64.88047 | 67.65917 | 67.14094 | 72.03015 | 73.88781 | 77.49479 | 81.18657 | 84.44995 | 84.62493 | 87.5865 | 89.31396 | 90.66041 | 85.62714 | 85
Disp2 | 0 | 0.5824994 | 1.164999 | 2.038755 | 2.329998 | 2.766869 | 3.422183 | 4.405153 | 4.69641 | 5.133281 | 5.297116 | 5.358542 | 5.450702 | 5.588928 | 5.796274 | 6.107293 | 6.223924 | 6.39887 | 6.661295 | 7.054919 | 7.202533 | 7.423948 | 7.506984 | 7.63153 | 7.81835 | 8.09858 | 8.518938 | 8.676566 | 8.913007 | 9.001681 | 9.134671 | 9.334171 | 9.633427 | 9.745641 | 9.913976 | 10.16647 | 10.54521 | 10.68724 | 10.90028 | 11.21984 | 11.33968 | 11.51943 | 11.78906 | 11.89017 | 12.04184 | 12.26933 | 12.61059 | 12.73856 | 12.93051 | 13.21844 | 13.65034 | 13.8123 | 14.05525 | 14.41965 | 14.96628 | 15.7862 | 16.07745 | 16.18666 | 16.3505 | 16.59624 | 16.68839 | 16.82661 | 17.03396 | 17.34498 | 17.81151 | 17.98646 | 18.24887 | 18.34728 | 18.4949 | 18.71631 | 19.04844 | 19.54662 | 19.73346 | 19.80351 | 19.9086 | 20.06623 | 20.30267 | 20.32483 | 20.33315 | 20.34562 | 20.36433 | 20.39238 | 20.43446 | 20.49758 | 20.59227 | 20.7343 | 20.94734 | 21.02723 | 21.14706 | 21.32682 | 21.59645 | 21.69757 | 21.84922 | 22.07673 | 22.41799 | 22.92985 | 22.97785 | 23.04983 | 23.15779 | 23.19829 | 23.25902 | 23.35013 | 23.48678 | 23.69177 | 23.99923 | 24.11454 | 24.28749 | 24.54693 | 24.93607 | 24.97255 | 25.02727 | 25.10936 | 25.23249 | 25.41719 | 25.48644 | 25.59033 | 25.74616 | 25.97991 | 26.33054 | 26.46203 | 26.65925 | 26.73322 | 26.84415 | 26.88575 | 26.94816 | 27.04176 | 27.18217 | 27.23483 | 27.3138 | 27.43228 | 27.4767 | 27.54334 | 27.6433 | 27.79324 | 28.01815 | 28.3555 | 28.86155 | 29.05131 | 29.33596 | 29.4427 | 29.60283 | 29.843 | 29.93305 | 29.9415 | 29.95416 | 29.95891 | 29.96008 | 29.96183 | 29.96445 | 29.96838 | 29.96986 | 29.97208 | 29.97538 | 29.98037 | 29.98783 | 29.99063 | 29.99483 | 30.00113 | 30.01057 | 30.02474 | 30.046 | 30.07788 | 30.12571 | 30.19745 | 30.30505 | 30.31515 | 30.33027 | 30.35298 | 30.38702 | 30.4381 | 30.45725 | 30.48598 | 30.48867 | 30.49271 | 30.49876 | 30.50786 | 30.5215 | 30.54195 | 30.57262 | 30.61864 | 30.68766 | 30.79121 | 30.94651 | 30.95015 | 30.95562 | 30.9638 | 30.97609 | 30.99452 | 31.02215 | 31.06361 | 31.12581 | 31.2191 | 31.35903 | 31.56893 | 31.88379 | 32.00186 | 32.17896 | 32.24537 | 32.27029 | 32.30763 | 32.36368 | 32.38469 | 32.41621 | 32.46349 | 32.53442 | 32.54106 | 32.55103 | 32.566 | 32.58844 | 32.62209 | 32.67259 | 32.74832 | 32.86192 | 33.03233 | 33.28793 | 33.38379 | 33.52757 | 33.74323 | 34.06674 | 34.09706 | 34.14255 | 34.2108 | 34.31315 | 34.35154 | 34.40912 | 34.49547 | 34.62502 | 34.81934 | 35.11083 | 35.22013 | 35.26112 | 35.2765 | 35.29955 | 35.33413 | 35.386 | 35.46382 | 35.58055 | 35.75563 | 36.01826 | 36.41221 | 36.55993 | 36.78153 | 37.11392 | 37.23856 | 37.2853 | 37.35542 | 37.38171 | 37.42115 | 37.48031 | 37.56904 | 37.70216 | 37.71463 | 37.73335 | 37.76143 | 37.77196 | 37.78775 | 37.79368 | 37.80255 | 37.81587 | 37.83587 | 37.86585 | 37.87709 | 37.89396 | 37.90028 | 37.90266 | 37.90621 | 37.91154 | 37.91956 | 37.93156 | 37.94957 | 37.97658 | 37.98672 | 38.00191 | 38.0247 | 38.05889 | 38.11018 | 38.18711 | 38.3025 | 38.4756 | 38.5405 | 38.56484 | 38.60135 | 38.65611 | 38.73828 | 38.86149 | 39.04634 | 39.32359 | 39.73948 | 40.36331 | 40.59724 | 40.94814 | 41.47449 | 42.26403 | 42.55528 | 42.6645 | 42.70546 | 42.7669 | 42.78993 | 42.82449 | 42.83745 | 42.85689 | 42.88604 | 42.89697 | 42.91338 | 42.93798 | 42.97488 | 43.03024 | 43.11326 | 43.23781 | 43.42464 | 43.70487 | 44.12522 | 44.75574 | 45.70152 | 45.99278 | 46.42965 | 47.08496 | 47.33071 | 47.42285 | 47.45742 | 47.50925 | 47.51411 | 47.51775 | 47.51892 | 47.52067 | 47.52242 | 47.52417 | 47.52417
Force2 | 3.23096e-11 | 2.37609 | 4.77309 | 8.36012 | 9.55596 | 11.3482 | 14.0284 | 18.0322 | 19.2152 | 20.9837 | 21.6454 | 21.8934 | 22.2651 | 22.8222 | 23.6566 | 24.9054 | 25.3731 | 26.0735 | 27.1212 | 28.6858 | 29.2711 | 30.1468 | 30.4749 | 30.9651 | 31.698 | 32.7929 | 34.4252 | 35.0348 | 35.947 | 36.2887 | 36.8002 | 37.5656 | 38.7101 | 39.1383 | 39.779 | 40.7351 | 42.1619 | 42.6956 | 43.4939 | 44.6896 | 45.1371 | 45.8065 | 46.8075 | 47.1821 | 47.7428 | 48.582 | 49.8404 | 50.311 | 51.0158 | 52.0715 | 53.6463 | 54.2334 | 55.1119 | 56.4262 | 58.3852 | 61.2752 | 62.2881 | 62.6662 | 63.2318 | 64.0768 | 64.3923 | 64.8647 | 65.5706 | 66.6231 | 68.1844 | 68.7659 | 69.6297 | 69.9517 | 70.4336 | 71.1527 | 72.2244 | 73.8114 | 74.4012 | 74.6219 | 74.9525 | 75.4465 | 76.1836 | 76.2526 | 76.2784 | 76.317 | 76.3749 | 76.4616 | 76.5918 | 76.7864 | 77.0779 | 77.5144 | 78.1658 | 78.4091 | 78.7733 | 79.3175 | 80.1292 | 80.4321 | 80.8849 | 81.5598 | 82.5614 | 84.0403 | 84.1777 | 84.3832 | 84.6901 | 84.805 | 84.977 | 85.2338 | 85.6169 | 86.1883 | 87.0337 | 87.3468 | 87.8121 | 88.5043 | 89.527 | 89.622 | 89.7641 | 89.9761 | 90.2925 | 90.7632 | 90.9389 | 91.2013 | 91.5902 | 92.1678 | 93.0235 | 93.3416 | 93.8144 | 93.991 | 94.2549 | 94.3534 | 94.5008 | 94.7211 | 95.0493 | 95.1715 | 95.3538 | 95.626 | 95.7276 | 95.8795 | 96.106 | 96.443 | 96.9414 | 97.6693 | 98.7109 | 99.09 | 99.6463 | 99.8515 | 100.154 | 100.596 | 100.759 | 100.774 | 100.797 | 100.806 | 100.808 | 100.811 | 100.816 | 100.822 | 100.825 | 100.829 | 100.835 | 100.844 | 100.857 | 100.862 | 100.87 | 100.881 | 100.898 | 100.923 | 100.96 | 101.017 | 101.1 | 101.223 | 101.402 | 101.418 | 101.443 | 101.48 | 101.535 | 101.617 | 101.647 | 101.692 | 101.697 | 101.703 | 101.712 | 101.726 | 101.748 | 101.779 | 101.826 | 101.897 | 102 | 102.153 | 102.376 | 102.382 | 102.389 | 102.401 | 102.418 | 102.444 | 102.483 | 102.54 | 102.625 | 102.751 | 102.935 | 103.202 | 103.584 | 103.725 | 103.931 | 104.006 | 104.035 | 104.077 | 104.141 | 104.164 | 104.2 | 104.252 | 104.33 | 104.337 | 104.348 | 104.364 | 104.388 | 104.425 | 104.479 | 104.559 | 104.677 | 104.854 | 105.114 | 105.211 | 105.355 | 105.569 | 105.881 | 105.91 | 105.953 | 106.018 | 106.115 | 106.151 | 106.205 | 106.284 | 106.404 | 106.582 | 106.846 | 106.947 | 106.984 | 106.998 | 107.019 | 107.05 | 107.096 | 107.165 | 107.269 | 107.426 | 107.658 | 108.002 | 108.13 | 108.322 | 108.602 | 108.706 | 108.746 | 108.804 | 108.825 | 108.858 | 108.907 | 108.981 | 109.091 | 109.101 | 109.116 | 109.139 | 109.148 | 109.161 | 109.166 | 109.173 | 109.184 | 109.2 | 109.224 | 109.234 | 109.247 | 109.252 | 109.254 | 109.257 | 109.262 | 109.268 | 109.278 | 109.292 | 109.314 | 109.322 | 109.334 | 109.353 | 109.38 | 109.421 | 109.482 | 109.573 | 109.708 | 109.758 | 109.777 | 109.806 | 109.849 | 109.913 | 110.008 | 110.15 | 110.358 | 110.664 | 111.113 | 111.278 | 111.533 | 111.898 | 112.412 | 112.592 | 112.659 | 112.684 | 112.721 | 112.735 | 112.756 | 112.764 | 112.776 | 112.793 | 112.8 | 112.81 | 112.824 | 112.846 | 112.879 | 112.928 | 113.002 | 113.111 | 113.273 | 113.512 | 113.869 | 114.402 | 114.558 | 114.784 | 115.11 | 115.229 | 115.273 | 115.29 | 115.315 | 115.318 | 115.319 | 115.32 | 115.321 | 115.322 | 115.322 | 115.322
N11 | 0.9171987 | 1.91423 | 3.365689 | 5.525706 | 6.234069 | 7.28015 | 8.833167 | 11.1431 | 11.82489 | 12.84298 | 13.22372 | 13.36635 | 13.58005 | 13.89973 | 14.38349 | 15.11003 | 15.38176 | 15.78908 | 16.39778 | 17.30596 | 17.64697 | 18.15486 | 18.34444 | 18.62877 | 19.05557 | 19.69552 | 20.66736 | 21.03148 | 21.57339 | 21.77636 | 22.07992 | 22.53902 | 23.226 | 23.48281 | 23.86824 | 24.45183 | 25.33547 | 25.66838 | 26.16866 | 26.92806 | 27.21447 | 27.64458 | 28.29453 | 28.54006 | 28.91065 | 29.4712 | 30.31739 | 30.63638 | 31.11753 | 31.8427 | 32.94373 | 33.36121 | 33.999 | 34.96772 | 36.44234 | 38.69526 | 39.51026 | 39.81707 | 40.28142 | 40.97782 | 41.2394 | 41.63528 | 42.23052 | 43.12451 | 44.4673 | 44.97208 | 45.7282 | 46.0123 | 46.44402 | 47.09993 | 48.07511 | 49.52565 | 50.06946 | 50.27368 | 50.58019 | 51.04058 | 51.73593 | 51.80082 | 51.82521 | 51.86187 | 51.91668 | 51.99879 | 52.12187 | 52.30641 | 52.58381 | 52.99849 | 53.62203 | 53.85523 | 54.20589 | 54.72833 | 55.51455 | 55.80985 | 56.25137 | 56.91463 | 57.9004 | 59.37913 | 59.51763 | 59.72492 | 60.03191 | 60.14691 | 60.31918 | 60.5765 | 60.95922 | 61.53607 | 62.40106 | 62.72445 | 63.20341 | 63.92144 | 64.99574 | 65.09589 | 65.24598 | 65.47088 | 65.8077 | 66.30827 | 66.49625 | 66.77811 | 67.19785 | 67.82125 | 68.75921 | 69.11091 | 69.63574 | 69.83169 | 70.12508 | 70.23465 | 70.39808 | 70.64036 | 71.00286 | 71.13655 | 71.33724 | 71.63826 | 71.75116 | 71.92075 | 72.17456 | 72.55535 | 73.12366 | 73.96448 | 75.19697 | 75.64714 | 76.31682 | 76.56657 | 76.93161 | 77.46053 | 77.65767 | 77.67613 | 77.70385 | 77.71422 | 77.71644 | 77.71988 | 77.72626 | 77.73485 | 77.7378 | 77.74254 | 77.75005 | 77.76086 | 77.77708 | 77.78316 | 77.79229 | 77.80598 | 77.82654 | 77.85738 | 77.90349 | 77.97194 | 78.07259 | 78.21886 | 78.42487 | 78.44427 | 78.47344 | 78.51633 | 78.57967 | 78.67233 | 78.70679 | 78.75617 | 78.76052 | 78.7677 | 78.77801 | 78.79323 | 78.81549 | 78.84851 | 78.89699 | 78.96979 | 79.07272 | 79.22043 | 79.43098 | 79.43594 | 79.44322 | 79.45417 | 79.47093 | 79.49522 | 79.52986 | 79.57919 | 79.65218 | 79.75596 | 79.90296 | 80.0992 | 80.37949 | 80.49116 | 80.65114 | 80.70503 | 80.7255 | 80.75353 | 80.79781 | 80.81451 | 80.84067 | 80.87694 | 80.92326 | 80.92714 | 80.93322 | 80.94181 | 80.95539 | 80.97672 | 81.01034 | 81.057 | 81.14501 | 81.27938 | 81.47279 | 81.55285 | 81.67961 | 81.87092 | 82.18372 | 82.21394 | 82.26044 | 82.32693 | 82.43175 | 82.47128 | 82.53015 | 82.62253 | 82.76715 | 82.99338 | 83.34217 | 83.47565 | 83.52423 | 83.54254 | 83.56826 | 83.60654 | 83.66399 | 83.75335 | 83.89358 | 84.10849 | 84.41737 | 84.90387 | 85.09203 | 85.38845 | 85.82241 | 85.98739 | 86.04934 | 86.13993 | 86.17394 | 86.22501 | 86.30208 | 86.41675 | 86.59086 | 86.60717 | 86.63164 | 86.66827 | 86.682 | 86.70261 | 86.71032 | 86.72192 | 86.739 | 86.76464 | 86.80313 | 86.81757 | 86.83925 | 86.84736 | 86.85007 | 86.85438 | 86.8617 | 86.87185 | 86.88698 | 86.90968 | 86.94303 | 86.95556 | 86.97443 | 87.00289 | 87.04594 | 87.11093 | 87.20297 | 87.34525 | 87.55173 | 87.62894 | 87.65783 | 87.70046 | 87.76554 | 87.86487 | 88.0155 | 88.23896 | 88.56894 | 89.05946 | 89.74538 | 89.98887 | 90.33451 | 90.81649 | 91.45829 | 91.67413 | 91.75037 | 91.77867 | 91.82018 | 91.83561 | 91.85863 | 91.8672 | 91.87978 | 91.89858 | 91.90557 | 91.91611 | 91.93145 | 91.95428 | 91.98841 | 92.03806 | 92.11216 | 92.22193 | 92.3746 | 92.58291 | 92.84334 | 93.16715 | 93.25983 | 93.38664 | 93.55883 | 93.61283 | 93.63464 | 93.64304 | 93.65581 | 93.656 | 93.65633 | 93.65638 | 93.65622 | 93.6568 | 93.65701 | 93.65701
N12 | 0.9171655 | 1.914081 | 3.365409 | 5.525225 | 6.23352 | 7.279497 | 8.832356 | 11.14205 | 11.82377 | 12.84176 | 13.22245 | 13.36507 | 13.57875 | 13.8984 | 14.3821 | 15.10857 | 15.38027 | 15.78755 | 16.39618 | 17.30426 | 17.64523 | 18.15307 | 18.34263 | 18.62693 | 19.05369 | 19.69356 | 20.66529 | 21.02937 | 21.57122 | 21.77416 | 22.07769 | 22.53674 | 23.22364 | 23.48042 | 23.8658 | 24.44932 | 25.33286 | 25.66574 | 26.16596 | 26.92527 | 27.21165 | 27.64171 | 28.29158 | 28.53709 | 28.90764 | 29.46812 | 30.31423 | 30.63318 | 31.11428 | 31.83938 | 32.94029 | 33.35772 | 33.99545 | 34.96408 | 36.43856 | 38.69125 | 39.50618 | 39.81296 | 40.27726 | 40.9736 | 41.23516 | 41.631 | 42.22619 | 43.1201 | 44.46276 | 44.9675 | 45.72354 | 46.00762 | 46.4393 | 47.09515 | 48.07024 | 49.52064 | 50.0644 | 50.2686 | 50.57508 | 51.03543 | 51.73071 | 51.79559 | 51.81999 | 51.85664 | 51.91145 | 51.99355 | 52.11661 | 52.30114 | 52.57852 | 52.99316 | 53.61664 | 53.84982 | 54.20044 | 54.72283 | 55.50898 | 55.80425 | 56.24574 | 56.90893 | 57.8946 | 59.3732 | 59.51168 | 59.71895 | 60.02591 | 60.1409 | 60.31316 | 60.57045 | 60.95313 | 61.52992 | 62.39483 | 62.71819 | 63.1971 | 63.91506 | 64.98926 | 65.08939 | 65.23947 | 65.46435 | 65.80113 | 66.30165 | 66.48961 | 66.77145 | 67.19114 | 67.81448 | 68.75236 | 69.10402 | 69.62879 | 69.82473 | 70.11809 | 70.22765 | 70.39106 | 70.63331 | 70.99578 | 71.12945 | 71.33013 | 71.63112 | 71.744 | 71.91358 | 72.16736 | 72.54811 | 73.11636 | 73.95709 | 75.18946 | 75.63958 | 76.30918 | 76.55891 | 76.92391 | 77.45277 | 77.64988 | 77.66834 | 77.69606 | 77.70642 | 77.70865 | 77.71209 | 77.71847 | 77.72706 | 77.73 | 77.73474 | 77.74225 | 77.75307 | 77.76929 | 77.77536 | 77.78449 | 77.79818 | 77.81874 | 77.84957 | 77.89567 | 77.96412 | 78.06476 | 78.21101 | 78.41699 | 78.43639 | 78.46555 | 78.50843 | 78.57177 | 78.66441 | 78.69887 | 78.74824 | 78.75258 | 78.75977 | 78.77007 | 78.78529 | 78.80755 | 78.84056 | 78.88903 | 78.96182 | 79.06472 | 79.2124 | 79.42291 | 79.42787 | 79.43514 | 79.44609 | 79.46285 | 79.48713 | 79.52177 | 79.57108 | 79.64405 | 79.7478 | 79.89475 | 80.09092 | 80.3711 | 80.48273 | 80.64265 | 80.69652 | 80.71698 | 80.745 | 80.78926 | 80.80595 | 80.8321 | 80.86835 | 80.91465 | 80.91853 | 80.92461 | 80.93319 | 80.94677 | 80.96809 | 81.00169 | 81.04832 | 81.13629 | 81.2706 | 81.46392 | 81.54395 | 81.67066 | 81.8619 | 82.1746 | 82.20481 | 82.2513 | 82.31776 | 82.42255 | 82.46207 | 82.52092 | 82.61328 | 82.75786 | 82.98404 | 83.33274 | 83.46618 | 83.51476 | 83.53306 | 83.55877 | 83.59704 | 83.65448 | 83.74382 | 83.88401 | 84.09888 | 84.40769 | 84.89408 | 85.0822 | 85.37857 | 85.81244 | 85.97739 | 86.03933 | 86.1299 | 86.1639 | 86.21496 | 86.29202 | 86.40667 | 86.58075 | 86.59706 | 86.62152 | 86.65815 | 86.67187 | 86.69248 | 86.70019 | 86.71179 | 86.72886 | 86.7545 | 86.79298 | 86.80741 | 86.8291 | 86.8372 | 86.83991 | 86.84422 | 86.85154 | 86.86169 | 86.87682 | 86.89951 | 86.93285 | 86.94538 | 86.96425 | 86.9927 | 87.03574 | 87.10072 | 87.19275 | 87.335 | 87.54144 | 87.61864 | 87.64752 | 87.69014 | 87.75521 | 87.85451 | 88.00512 | 88.22854 | 88.55847 | 89.0489 | 89.7347 | 89.97815 | 90.32373 | 90.80563 | 91.44728 | 91.66307 | 91.7393 | 91.76759 | 91.80909 | 91.82451 | 91.84753 | 91.8561 | 91.86867 | 91.88747 | 91.89445 | 91.90499 | 91.92033 | 91.94316 | 91.97728 | 92.02692 | 92.10099 | 92.21074 | 92.36337 | 92.57162 | 92.83196 | 93.15566 | 93.2483 | 93.37506 | 93.54718 | 93.60114 | 93.62295 | 93.63133 | 93.6441 | 93.6443 | 93.64463 | 93.64467 | 93.64451 | 93.64509 | 93.6453 | 93.6453
N13 | 0.9171929 | 1.914084 | 3.365407 | 5.525227 | 6.233509 | 7.279463 | 8.832342 | 11.14205 | 11.82378 | 12.84175 | 13.22247 | 13.36507 | 13.57875 | 13.89841 | 14.38211 | 15.10861 | 15.3803 | 15.78758 | 16.39622 | 17.30433 | 17.6453 | 18.15315 | 18.34273 | 18.62699 | 19.05376 | 19.69366 | 20.6654 | 21.02948 | 21.57135 | 21.77428 | 22.07784 | 22.5369 | 23.22383 | 23.48061 | 23.86599 | 24.44954 | 25.33312 | 25.66598 | 26.16623 | 26.92556 | 27.21198 | 27.64204 | 28.29196 | 28.53744 | 28.908 | 29.46853 | 30.31465 | 30.63362 | 31.11478 | 31.83989 | 32.94088 | 33.35831 | 33.99606 | 34.96475 | 36.43928 | 38.6921 | 39.5071 | 39.81389 | 40.27821 | 40.97461 | 41.2362 | 41.63204 | 42.22728 | 43.12126 | 44.46399 | 44.96876 | 45.72485 | 46.00897 | 46.44064 | 47.09655 | 48.07172 | 49.5223 | 50.06619 | 50.27039 | 50.5767 | 51.03714 | 51.7327 | 51.7975 | 51.82155 | 51.85837 | 51.91335 | 51.99532 | 52.11853 | 52.3031 | 52.58044 | 52.99523 | 53.61864 | 53.85181 | 54.20229 | 54.72507 | 55.51096 | 55.80647 | 56.24776 | 56.91093 | 57.8971 | 59.37561 | 59.51404 | 59.72168 | 60.02847 | 60.14334 | 60.31563 | 60.57285 | 60.95573 | 61.53251 | 62.39743 | 62.72092 | 63.20001 | 63.91816 | 64.99219 | 65.09233 | 65.24253 | 65.46735 | 65.80409 | 66.30479 | 66.49279 | 66.77455 | 67.19425 | 67.81766 | 68.75572 | 69.10768 | 69.63242 | 69.82828 | 70.12182 | 70.23129 | 70.39475 | 70.63724 | 70.9995 | 71.13302 | 71.33379 | 71.63469 | 71.74759 | 71.91744 | 72.17122 | 72.55214 | 73.12057 | 73.96144 | 75.19353 | 75.64415 | 76.3137 | 76.56356 | 76.92828 | 77.45744 | 77.65477 | 77.67293 | 77.70042 | 77.71122 | 77.71318 | 77.71662 | 77.723 | 77.73184 | 77.73478 | 77.7392 | 77.74706 | 77.75785 | 77.77405 | 77.77994 | 77.78927 | 77.80301 | 77.82363 | 77.85407 | 77.90021 | 77.96893 | 78.06956 | 78.21584 | 78.42152 | 78.44115 | 78.47011 | 78.51331 | 78.57663 | 78.66941 | 78.70377 | 78.75286 | 78.75727 | 78.76464 | 78.77494 | 78.79016 | 78.81225 | 78.84514 | 78.89374 | 78.96688 | 79.06947 | 79.21722 | 79.42781 | 79.43272 | 79.44008 | 79.45088 | 79.46757 | 79.49211 | 79.52696 | 79.57605 | 79.64919 | 79.75277 | 79.90003 | 80.09589 | 80.37618 | 80.48809 | 80.64812 | 80.70212 | 80.72224 | 80.75022 | 80.79489 | 80.81158 | 80.8376 | 80.87392 | 80.92006 | 80.92399 | 80.92988 | 80.93872 | 80.95246 | 80.97357 | 81.00744 | 81.05407 | 81.14194 | 81.27644 | 81.46984 | 81.54985 | 81.6765 | 81.86794 | 82.18063 | 82.21057 | 82.2572 | 82.32396 | 82.42852 | 82.46828 | 82.52718 | 82.61947 | 82.76428 | 82.99008 | 83.33909 | 83.47261 | 83.5212 | 83.53937 | 83.56538 | 83.60367 | 83.6611 | 83.75044 | 83.89034 | 84.10534 | 84.4141 | 84.90105 | 85.08906 | 85.38554 | 85.81948 | 85.98441 | 86.04626 | 86.13707 | 86.17094 | 86.22199 | 86.29906 | 86.41392 | 86.58769 | 86.60438 | 86.62893 | 86.66525 | 86.679 | 86.69961 | 86.70747 | 86.71876 | 86.73594 | 86.76146 | 86.80024 | 86.81448 | 86.83608 | 86.84442 | 86.84737 | 86.85129 | 86.85866 | 86.86896 | 86.88418 | 86.90676 | 86.94014 | 86.95241 | 86.97156 | 87.00003 | 87.04322 | 87.10802 | 87.19981 | 87.34217 | 87.54882 | 87.62589 | 87.65485 | 87.69756 | 87.76285 | 87.862 | 88.0127 | 88.23605 | 88.56591 | 89.05679 | 89.74254 | 89.98601 | 90.33159 | 90.81363 | 91.45569 | 91.67167 | 91.74776 | 91.77623 | 91.81746 | 91.83317 | 91.85575 | 91.86459 | 91.87735 | 91.896 | 91.90288 | 91.91367 | 91.92889 | 91.95147 | 91.98583 | 92.03541 | 92.10953 | 92.21949 | 92.37215 | 92.58028 | 92.84094 | 93.16442 | 93.2572 | 93.38384 | 93.55614 | 93.61013 | 93.63222 | 93.64057 | 93.65333 | 93.65333 | 93.65382 | 93.65382 | 93.65382 | 93.65431 | 93.65431 | 93.65431
N21 | 0.9132364 | 1.922719 | 3.384855 | 5.561993 | 6.275773 | 7.329974 | 8.895714 | 11.22511 | 11.91287 | 12.93988 | 13.32403 | 13.46796 | 13.68414 | 14.00758 | 14.49369 | 15.22057 | 15.49242 | 15.89931 | 16.50706 | 17.41787 | 17.76438 | 18.28103 | 18.47399 | 18.76243 | 19.19336 | 19.84868 | 20.83853 | 21.20781 | 21.7598 | 21.96754 | 22.27846 | 22.74832 | 23.45061 | 23.71304 | 24.10569 | 24.69464 | 25.58435 | 25.91873 | 26.42183 | 27.18572 | 27.47706 | 27.91472 | 28.57799 | 28.82946 | 29.20906 | 29.78303 | 30.64697 | 30.97232 | 31.46285 | 32.20344 | 33.332 | 33.75882 | 34.40378 | 35.37929 | 36.85712 | 39.09329 | 39.90657 | 40.21435 | 40.67769 | 41.37468 | 41.6368 | 42.03235 | 42.62606 | 43.51872 | 44.85846 | 45.36376 | 46.11941 | 46.40687 | 46.84169 | 47.50093 | 48.47777 | 49.95132 | 50.50257 | 50.71021 | 51.02192 | 51.48972 | 52.1956 | 52.26138 | 52.28641 | 52.32323 | 52.37919 | 52.46214 | 52.58682 | 52.77287 | 53.05365 | 53.47285 | 54.10019 | 54.33483 | 54.68727 | 55.21349 | 56.00282 | 56.29636 | 56.7352 | 57.39837 | 58.39239 | 59.88956 | 60.02945 | 60.23906 | 60.55174 | 60.66906 | 60.84529 | 61.1079 | 61.50306 | 62.09701 | 62.98893 | 63.3242 | 63.82489 | 64.57985 | 65.70445 | 65.80949 | 65.96657 | 66.20072 | 66.5517 | 67.07398 | 67.27033 | 67.56437 | 67.99977 | 68.6546 | 69.63487 | 70.00205 | 70.54594 | 70.74965 | 71.05694 | 71.1718 | 71.34311 | 71.59739 | 71.98027 | 72.1236 | 72.33713 | 72.65767 | 72.77794 | 72.95907 | 73.22758 | 73.62911 | 74.22945 | 75.12088 | 76.40991 | 76.88852 | 77.60617 | 77.8737 | 78.27131 | 78.85594 | 79.07241 | 79.09303 | 79.12347 | 79.13476 | 79.13721 | 79.14114 | 79.14752 | 79.15734 | 79.16077 | 79.16568 | 79.17403 | 79.18581 | 79.20348 | 79.21035 | 79.22017 | 79.23538 | 79.25796 | 79.29134 | 79.3419 | 79.41701 | 79.52696 | 79.68699 | 79.91475 | 79.93635 | 79.96826 | 80.01587 | 80.08607 | 80.18866 | 80.22695 | 80.28144 | 80.28635 | 80.29469 | 80.30598 | 80.32316 | 80.3477 | 80.38452 | 80.4395 | 80.52049 | 80.63683 | 80.80471 | 81.04867 | 81.05407 | 81.06242 | 81.07518 | 81.09481 | 81.12279 | 81.16305 | 81.22048 | 81.30491 | 81.4237 | 81.57342 | 81.77369 | 82.04907 | 82.16099 | 82.31807 | 82.37501 | 82.3971 | 82.42852 | 82.47761 | 82.49577 | 82.52424 | 82.56253 | 82.61554 | 82.61996 | 82.62732 | 82.63861 | 82.6553 | 82.68034 | 82.71961 | 82.77704 | 82.86687 | 83.00382 | 83.21784 | 83.30375 | 83.43383 | 83.63754 | 83.97723 | 84.01011 | 84.06117 | 84.13283 | 84.24721 | 84.29089 | 84.35667 | 84.46074 | 84.62076 | 84.86473 | 85.24123 | 85.38456 | 85.43758 | 85.45721 | 85.48764 | 85.53231 | 85.59956 | 85.70216 | 85.85973 | 86.09927 | 86.47087 | 87.03635 | 87.2489 | 87.57484 | 88.02448 | 88.19825 | 88.26354 | 88.35926 | 88.39509 | 88.44958 | 88.53155 | 88.65427 | 88.8413 | 88.85897 | 88.88547 | 88.92474 | 88.93996 | 88.96058 | 88.96843 | 88.98021 | 88.99739 | 89.02341 | 89.06317 | 89.0779 | 89.10048 | 89.10882 | 89.11177 | 89.11618 | 89.12404 | 89.13435 | 89.15055 | 89.1746 | 89.20945 | 89.2227 | 89.24283 | 89.27277 | 89.31892 | 89.38862 | 89.48581 | 89.63847 | 89.86084 | 89.94282 | 89.97374 | 90.02086 | 90.09204 | 90.20052 | 90.36448 | 90.60402 | 90.96236 | 91.48072 | 92.20722 | 92.46149 | 92.83455 | 93.36126 | 94.06321 | 94.30178 | 94.3867 | 94.41811 | 94.46425 | 94.48144 | 94.50696 | 94.51678 | 94.53101 | 94.55212 | 94.55998 | 94.57176 | 94.58796 | 94.61299 | 94.6503 | 94.70576 | 94.78823 | 94.90899 | 95.07883 | 95.31248 | 95.60357 | 95.95504 | 96.06156 | 96.21029 | 96.41941 | 96.49255 | 96.52053 | 96.53132 | 96.54703 | 96.54703 | 96.54752 | 96.54752 | 96.54752 | 96.54851 | 96.549 | 96.549
N22 | 0.9131923 | 1.922856 | 3.38514 | 5.562484 | 6.276362 | 7.330661 | 8.896598 | 11.22624 | 11.9141 | 12.9412 | 13.32536 | 13.46933 | 13.68551 | 14.009 | 14.49516 | 15.22215 | 15.49399 | 15.90093 | 16.50873 | 17.41964 | 17.7662 | 18.28289 | 18.47585 | 18.76434 | 19.19533 | 19.85069 | 20.84069 | 21.20997 | 21.76201 | 21.96975 | 22.28072 | 22.75063 | 23.45307 | 23.71549 | 24.10819 | 24.69719 | 25.587 | 25.92143 | 26.42457 | 27.18852 | 27.4799 | 27.91757 | 28.58093 | 28.83241 | 29.21205 | 29.78613 | 30.65007 | 30.97551 | 31.46609 | 32.20672 | 33.33539 | 33.76225 | 34.40726 | 35.38287 | 36.86085 | 39.09722 | 39.91055 | 40.21837 | 40.68171 | 41.37875 | 41.64088 | 42.03647 | 42.63023 | 43.52299 | 44.86288 | 45.36818 | 46.12388 | 46.41139 | 46.84625 | 47.50554 | 48.48243 | 49.95623 | 50.50748 | 50.71512 | 51.02683 | 51.49463 | 52.20051 | 52.26678 | 52.29132 | 52.32863 | 52.38409 | 52.46705 | 52.59173 | 52.77827 | 53.05905 | 53.47776 | 54.1051 | 54.33974 | 54.69267 | 55.21889 | 56.00822 | 56.30127 | 56.7406 | 57.40377 | 58.39779 | 59.89495 | 60.03534 | 60.24495 | 60.55763 | 60.67495 | 60.85069 | 61.1133 | 61.50846 | 62.10241 | 62.99482 | 63.33009 | 63.83078 | 64.58575 | 65.71083 | 65.81538 | 65.97246 | 66.20661 | 66.55808 | 67.08037 | 67.27672 | 67.57075 | 68.00615 | 68.66098 | 69.64126 | 70.00843 | 70.55232 | 70.75603 | 71.06332 | 71.17818 | 71.34999 | 71.60377 | 71.98665 | 72.12999 | 72.34352 | 72.66406 | 72.78481 | 72.96594 | 73.23445 | 73.63599 | 74.23633 | 75.12775 | 76.41679 | 76.89588 | 77.61305 | 77.88057 | 78.27867 | 78.8633 | 79.07978 | 79.0999 | 79.13034 | 79.14163 | 79.14408 | 79.14801 | 79.15488 | 79.16421 | 79.16764 | 79.17304 | 79.1809 | 79.19317 | 79.21084 | 79.21722 | 79.22753 | 79.24275 | 79.26484 | 79.29871 | 79.34927 | 79.42388 | 79.53433 | 79.69435 | 79.92212 | 79.94372 | 79.97562 | 80.02324 | 80.09343 | 80.19602 | 80.23431 | 80.2888 | 80.29371 | 80.30156 | 80.31334 | 80.33003 | 80.35507 | 80.39188 | 80.44637 | 80.52786 | 80.64419 | 80.81207 | 81.05604 | 81.06144 | 81.06978 | 81.08254 | 81.10218 | 81.13016 | 81.17041 | 81.22784 | 81.31227 | 81.43106 | 81.58078 | 81.78106 | 82.05644 | 82.16836 | 82.32593 | 82.38238 | 82.40447 | 82.43637 | 82.48546 | 82.50362 | 82.53209 | 82.57038 | 82.62291 | 82.62781 | 82.63518 | 82.64598 | 82.66267 | 82.68819 | 82.72746 | 82.78489 | 82.87472 | 83.01168 | 83.2257 | 83.3116 | 83.44217 | 83.64589 | 83.98508 | 84.01797 | 84.06902 | 84.14069 | 84.25555 | 84.29875 | 84.36502 | 84.46908 | 84.62911 | 84.87307 | 85.24957 | 85.39291 | 85.44592 | 85.46556 | 85.49599 | 85.54115 | 85.60791 | 85.7105 | 85.86807 | 86.10762 | 86.47921 | 87.04519 | 87.25725 | 87.58368 | 88.03283 | 88.20709 | 88.27237 | 88.36809 | 88.40393 | 88.45792 | 88.5399 | 88.66262 | 88.85013 | 88.8678 | 88.89382 | 88.93358 | 88.9488 | 88.96941 | 88.97727 | 88.98905 | 89.00574 | 89.03224 | 89.07151 | 89.08673 | 89.10931 | 89.11766 | 89.1206 | 89.12502 | 89.13287 | 89.14318 | 89.15938 | 89.18343 | 89.21829 | 89.23154 | 89.25167 | 89.28161 | 89.32775 | 89.39746 | 89.49465 | 89.64731 | 89.86968 | 89.95165 | 89.98307 | 90.0297 | 90.10088 | 90.20936 | 90.37331 | 90.61286 | 90.9712 | 91.49005 | 92.21654 | 92.47033 | 92.84339 | 93.37059 | 94.07254 | 94.3111 | 94.39602 | 94.42744 | 94.47358 | 94.49076 | 94.51629 | 94.52611 | 94.54034 | 94.56145 | 94.5693 | 94.58108 | 94.59728 | 94.62232 | 94.65962 | 94.71509 | 94.79756 | 94.91831 | 95.08865 | 95.32181 | 95.6129 | 95.96437 | 96.07089 | 96.22011 | 96.42922 | 96.50236 | 96.53034 | 96.54065 | 96.55636 | 96.55685 | 96.55734 | 96.55734 | 96.55734 | 96.55832 | 96.55881 | 96.55881
N23 | 0.9131726 | 1.922861 | 3.385159 | 5.562533 | 6.276411 | 7.330759 | 8.896745 | 11.22643 | 11.91429 | 12.94145 | 13.32561 | 13.46958 | 13.68576 | 14.00929 | 14.49546 | 15.22244 | 15.49433 | 15.90127 | 16.50912 | 17.42008 | 17.76659 | 18.28333 | 18.47634 | 18.76483 | 19.19582 | 19.85123 | 20.84123 | 21.21056 | 21.76265 | 21.97038 | 22.2814 | 22.75132 | 23.45376 | 23.71623 | 24.10893 | 24.69797 | 25.58788 | 25.92231 | 26.42546 | 27.1895 | 27.48089 | 27.9186 | 28.58196 | 28.83349 | 29.21313 | 29.78726 | 30.65129 | 30.97669 | 31.46732 | 32.20805 | 33.33672 | 33.76363 | 34.40869 | 35.3844 | 36.86247 | 39.09899 | 39.91236 | 40.22024 | 40.68367 | 41.38076 | 41.64289 | 42.03853 | 42.63234 | 43.52515 | 44.86513 | 45.37049 | 46.12629 | 46.41384 | 46.84871 | 47.50805 | 48.48503 | 49.95918 | 50.51043 | 50.71807 | 51.02977 | 51.49758 | 52.20345 | 52.26972 | 52.29426 | 52.33157 | 52.38704 | 52.47049 | 52.59468 | 52.78121 | 53.06199 | 53.4812 | 54.10853 | 54.34317 | 54.69562 | 55.22233 | 56.01165 | 56.3047 | 56.74404 | 57.40721 | 58.40172 | 59.89888 | 60.03927 | 60.24887 | 60.56156 | 60.67888 | 60.8551 | 61.11723 | 61.51288 | 62.10683 | 62.99924 | 63.33451 | 63.8352 | 64.59016 | 65.71525 | 65.82029 | 65.97737 | 66.21103 | 66.56249 | 67.08478 | 67.28162 | 67.57566 | 68.01106 | 68.66589 | 69.64616 | 70.01383 | 70.55723 | 70.76143 | 71.06872 | 71.18358 | 71.3549 | 71.60917 | 71.99205 | 72.13539 | 72.34941 | 72.66995 | 72.79021 | 72.97134 | 73.23985 | 73.64139 | 74.24222 | 75.13364 | 76.42317 | 76.90177 | 77.61943 | 77.88695 | 78.28505 | 78.86968 | 79.08616 | 79.10678 | 79.13672 | 79.1485 | 79.15095 | 79.15488 | 79.16126 | 79.17108 | 79.17452 | 79.17942 | 79.18777 | 79.19955 | 79.21722 | 79.22409 | 79.23391 | 79.24913 | 79.27171 | 79.30509 | 79.35565 | 79.43075 | 79.54071 | 79.70073 | 79.92899 | 79.9501 | 79.98249 | 80.02962 | 80.09981 | 80.2029 | 80.24069 | 80.29567 | 80.30058 | 80.30843 | 80.32022 | 80.33691 | 80.36194 | 80.39876 | 80.45324 | 80.53473 | 80.65106 | 80.81894 | 81.06291 | 81.06831 | 81.07714 | 81.08991 | 81.10905 | 81.13703 | 81.17728 | 81.23471 | 81.31963 | 81.43794 | 81.58814 | 81.78842 | 82.0638 | 82.17621 | 82.33329 | 82.39023 | 82.41232 | 82.44374 | 82.49282 | 82.51148 | 82.53946 | 82.57824 | 82.63076 | 82.63567 | 82.64303 | 82.65383 | 82.67052 | 82.69605 | 82.73532 | 82.79275 | 82.88258 | 83.01953 | 83.23355 | 83.31946 | 83.45003 | 83.65423 | 83.99342 | 84.0268 | 84.07786 | 84.14903 | 84.2639 | 84.30758 | 84.37336 | 84.47743 | 84.63745 | 84.88142 | 85.25841 | 85.40223 | 85.45476 | 85.47488 | 85.50483 | 85.54999 | 85.61674 | 85.71983 | 85.8774 | 86.11695 | 86.48854 | 87.05451 | 87.26706 | 87.59349 | 88.04264 | 88.2169 | 88.28219 | 88.37791 | 88.41374 | 88.46823 | 88.55021 | 88.67293 | 88.85995 | 88.87762 | 88.90413 | 88.94389 | 88.95861 | 88.97923 | 88.98708 | 88.99887 | 89.01605 | 89.04206 | 89.08182 | 89.09655 | 89.11913 | 89.12797 | 89.13091 | 89.13533 | 89.14269 | 89.15349 | 89.16969 | 89.19374 | 89.22859 | 89.24185 | 89.26148 | 89.29192 | 89.33757 | 89.40776 | 89.50496 | 89.65762 | 89.87998 | 89.96196 | 89.99338 | 90.04001 | 90.11119 | 90.21967 | 90.38411 | 90.62317 | 90.982 | 91.50085 | 92.22734 | 92.48162 | 92.85468 | 93.38188 | 94.08383 | 94.32239 | 94.40731 | 94.43873 | 94.48536 | 94.50254 | 94.52807 | 94.53789 | 94.55163 | 94.57274 | 94.58059 | 94.59286 | 94.60906 | 94.6341 | 94.6714 | 94.72687 | 94.80934 | 94.93009 | 95.10043 | 95.33408 | 95.62517 | 95.97664 | 96.08316 | 96.23238 | 96.44149 | 96.51464 | 96.54261 | 96.55341 | 96.56912 | 96.56961 | 96.56961 | 96.56961 | 96.56961 | 96.57059 | 96.57109 | 96.57109
N31 | 0.9569438 | 1.87878 | 3.296969 | 5.406337 | 6.095181 | 7.109277 | 8.60978 | 10.83162 | 11.48552 | 12.46245 | 12.82869 | 12.96584 | 13.17137 | 13.479 | 13.93944 | 14.6278 | 14.88541 | 15.27089 | 15.84801 | 16.71205 | 17.03696 | 17.52356 | 17.70562 | 17.98002 | 18.39231 | 19.00678 | 19.92599 | 20.27304 | 20.79209 | 20.98672 | 21.27855 | 21.71641 | 22.36814 | 22.61201 | 22.9779 | 23.52969 | 24.36452 | 24.67765 | 25.14511 | 25.84569 | 26.10889 | 26.50532 | 27.1037 | 27.32999 | 27.67002 | 28.18912 | 28.97069 | 29.26384 | 29.70317 | 30.36678 | 31.38427 | 31.77098 | 32.35374 | 33.23044 | 34.54888 | 36.55518 | 37.27284 | 37.54257 | 37.95019 | 38.563 | 38.79455 | 39.14091 | 39.6604 | 40.44383 | 41.6234 | 42.06705 | 42.73705 | 42.9871 | 43.36105 | 43.91971 | 44.76033 | 46.01967 | 46.49218 | 46.6689 | 46.93397 | 47.32829 | 47.92048 | 47.97605 | 47.99715 | 48.02877 | 48.07643 | 48.14746 | 48.25388 | 48.414 | 48.65399 | 49.01425 | 49.55175 | 49.75301 | 50.0549 | 50.50552 | 51.17998 | 51.43376 | 51.81566 | 52.389 | 53.24116 | 54.50565 | 54.62444 | 54.80312 | 55.07114 | 55.17177 | 55.32197 | 55.54679 | 55.88353 | 56.38717 | 57.13624 | 57.41408 | 57.82838 | 58.44246 | 59.35107 | 59.43599 | 59.56312 | 59.75113 | 60.03338 | 60.45799 | 60.61654 | 60.85314 | 61.2105 | 61.73033 | 62.48922 | 62.77197 | 63.1951 | 63.35267 | 63.58731 | 63.67517 | 63.80722 | 64.00504 | 64.29908 | 64.40854 | 64.57249 | 64.81646 | 64.90776 | 65.04422 | 65.24646 | 65.54737 | 65.98768 | 66.61698 | 67.46963 | 67.77004 | 68.20889 | 68.3694 | 68.59766 | 68.91329 | 69.02619 | 69.0365 | 69.05221 | 69.0581 | 69.05908 | 69.06055 | 69.06448 | 69.06988 | 69.07135 | 69.07331 | 69.07822 | 69.0846 | 69.09393 | 69.09737 | 69.10277 | 69.11062 | 69.1224 | 69.14007 | 69.16609 | 69.20487 | 69.26083 | 69.33839 | 69.43852 | 69.44785 | 69.4611 | 69.48025 | 69.50823 | 69.5475 | 69.56173 | 69.58088 | 69.58235 | 69.58579 | 69.58922 | 69.59511 | 69.60346 | 69.61524 | 69.63193 | 69.65647 | 69.68691 | 69.71881 | 69.75072 | 69.75072 | 69.75219 | 69.75367 | 69.75612 | 69.75906 | 69.76201 | 69.76348 | 69.76397 | 69.75465 | 69.72912 | 69.67218 | 69.54848 | 69.4989 | 69.41202 | 69.37864 | 69.36686 | 69.34771 | 69.32121 | 69.3109 | 69.2947 | 69.27015 | 69.23088 | 69.22647 | 69.22156 | 69.21272 | 69.20045 | 69.18327 | 69.15824 | 69.11209 | 69.04681 | 68.94667 | 68.79744 | 68.74296 | 68.64527 | 68.51715 | 68.35418 | 68.33946 | 68.31835 | 68.28792 | 68.24177 | 68.22165 | 68.18925 | 68.14164 | 68.08371 | 68.00566 | 67.91731 | 67.88687 | 67.8746 | 67.86969 | 67.86331 | 67.85398 | 67.83926 | 67.81913 | 67.79557 | 67.75679 | 67.72341 | 67.70574 | 67.70378 | 67.69789 | 67.71359 | 67.72047 | 67.72341 | 67.72636 | 67.72783 | 67.72979 | 67.73323 | 67.73912 | 67.74845 | 67.74845 | 67.7509 | 67.75335 | 67.75385 | 67.75532 | 67.75532 | 67.7563 | 67.75777 | 67.75924 | 67.76219 | 67.76317 | 67.76514 | 67.76514 | 67.76514 | 67.76464 | 67.76563 | 67.76661 | 67.76857 | 67.77053 | 67.77348 | 67.77446 | 67.77643 | 67.77888 | 67.7833 | 67.78919 | 67.79851 | 67.81275 | 67.8314 | 67.8368 | 67.83926 | 67.84368 | 67.84907 | 67.85742 | 67.87116 | 67.89522 | 67.92811 | 67.97474 | 68.05917 | 68.09549 | 68.17011 | 68.28203 | 68.38953 | 68.41505 | 68.42585 | 68.42978 | 68.43665 | 68.43911 | 68.44303 | 68.44401 | 68.44647 | 68.4499 | 68.45138 | 68.45334 | 68.45629 | 68.46119 | 68.46807 | 68.47788 | 68.49408 | 68.51814 | 68.55593 | 68.61189 | 68.71498 | 68.91673 | 68.97367 | 69.04583 | 69.15382 | 69.19603 | 69.21174 | 69.21812 | 69.22696 | 69.22696 | 69.22696 | 69.22696 | 69.22696 | 69.22745 | 69.22745 | 69.22745
N32 | 0.9569929 | 1.879011 | 3.297371 | 5.407025 | 6.095917 | 7.11016 | 8.61086 | 10.83295 | 11.48689 | 12.46397 | 12.83022 | 12.96741 | 13.17294 | 13.48062 | 13.94111 | 14.62951 | 14.88722 | 15.27271 | 15.84987 | 16.71401 | 17.03897 | 17.52562 | 17.70769 | 17.98213 | 18.39442 | 19.00899 | 19.92835 | 20.2754 | 20.7945 | 20.98913 | 21.281 | 21.71891 | 22.37069 | 22.61456 | 22.9805 | 23.53239 | 24.36732 | 24.68045 | 25.14796 | 25.84863 | 26.11184 | 26.50832 | 27.10669 | 27.33303 | 27.67311 | 28.19221 | 28.97388 | 29.26703 | 29.70646 | 30.37012 | 31.3877 | 31.77436 | 32.35718 | 33.23398 | 34.55251 | 36.55896 | 37.27667 | 37.5464 | 37.95407 | 38.56688 | 38.79852 | 39.14488 | 39.66437 | 40.44786 | 41.62748 | 42.07113 | 42.74122 | 42.99127 | 43.36527 | 43.92388 | 44.7646 | 46.02399 | 46.49655 | 46.67322 | 46.93834 | 47.33271 | 47.9249 | 47.98051 | 48.00157 | 48.03318 | 48.0809 | 48.15193 | 48.2583 | 48.41842 | 48.65851 | 49.01871 | 49.55617 | 49.75792 | 50.05932 | 50.50994 | 51.1844 | 51.43818 | 51.82008 | 52.39342 | 53.24607 | 54.51056 | 54.62935 | 54.80803 | 55.07605 | 55.17618 | 55.32639 | 55.5517 | 55.88844 | 56.39208 | 57.14115 | 57.41899 | 57.83328 | 58.44737 | 59.35598 | 59.4409 | 59.56803 | 59.75604 | 60.03829 | 60.4629 | 60.62145 | 60.85805 | 61.21541 | 61.73524 | 62.49413 | 62.77688 | 63.20001 | 63.35758 | 63.59222 | 63.68008 | 63.81213 | 64.00995 | 64.30398 | 64.41394 | 64.5774 | 64.82136 | 64.91267 | 65.04913 | 65.25137 | 65.55277 | 65.99259 | 66.62189 | 67.47454 | 67.77544 | 68.21379 | 68.37431 | 68.60257 | 68.9182 | 69.0311 | 69.04141 | 69.05712 | 69.06301 | 69.06399 | 69.06595 | 69.06988 | 69.07479 | 69.07626 | 69.07871 | 69.08362 | 69.08951 | 69.09884 | 69.10228 | 69.10768 | 69.11553 | 69.12731 | 69.14498 | 69.171 | 69.20978 | 69.26574 | 69.34379 | 69.44343 | 69.45276 | 69.4665 | 69.48565 | 69.51363 | 69.5529 | 69.56713 | 69.58628 | 69.58726 | 69.5907 | 69.59462 | 69.60051 | 69.60837 | 69.62015 | 69.63684 | 69.66187 | 69.69182 | 69.72372 | 69.75563 | 69.75563 | 69.75759 | 69.75906 | 69.76103 | 69.76397 | 69.76692 | 69.76839 | 69.76937 | 69.76005 | 69.73452 | 69.67758 | 69.55388 | 69.5043 | 69.41742 | 69.38404 | 69.37177 | 69.35311 | 69.32611 | 69.3163 | 69.3001 | 69.27506 | 69.23579 | 69.23138 | 69.22647 | 69.21812 | 69.20585 | 69.18818 | 69.16314 | 69.117 | 69.05172 | 68.95207 | 68.80235 | 68.74836 | 68.65067 | 68.52206 | 68.35958 | 68.34437 | 68.32326 | 68.29282 | 68.24717 | 68.22705 | 68.19416 | 68.14704 | 68.08911 | 68.01057 | 67.92221 | 67.89178 | 67.87951 | 67.87509 | 67.86822 | 67.85938 | 67.84417 | 67.82453 | 67.80097 | 67.7617 | 67.72832 | 67.71065 | 67.70918 | 67.70279 | 67.7185 | 67.72537 | 67.72832 | 67.73126 | 67.73274 | 67.7347 | 67.73814 | 67.74403 | 67.75335 | 67.75385 | 67.75581 | 67.75826 | 67.75924 | 67.76023 | 67.76072 | 67.76121 | 67.76268 | 67.76464 | 67.76759 | 67.76857 | 67.77004 | 67.77053 | 67.77004 | 67.77004 | 67.77053 | 67.77152 | 67.77348 | 67.77544 | 67.77888 | 67.77986 | 67.78133 | 67.78428 | 67.78821 | 67.7941 | 67.80342 | 67.81815 | 67.83631 | 67.84171 | 67.84417 | 67.84858 | 67.85398 | 67.86282 | 67.87607 | 67.90013 | 67.93301 | 67.98014 | 68.06457 | 68.1004 | 68.17501 | 68.28743 | 68.39444 | 68.41996 | 68.43076 | 68.43518 | 68.44205 | 68.4445 | 68.44794 | 68.44941 | 68.45138 | 68.4553 | 68.45629 | 68.45825 | 68.46169 | 68.4661 | 68.47298 | 68.48328 | 68.49899 | 68.52304 | 68.56084 | 68.6168 | 68.71988 | 68.92212 | 68.97907 | 69.05073 | 69.15873 | 69.20094 | 69.21714 | 69.22303 | 69.23187 | 69.23187 | 69.23187 | 69.23187 | 69.23236 | 69.23236 | 69.23236 | 69.23236
N33 | 0.9570028 | 1.87909 | 3.297533 | 5.40727 | 6.096261 | 7.110504 | 8.611302 | 10.83354 | 11.48753 | 12.46466 | 12.83095 | 12.96815 | 13.17368 | 13.48141 | 13.94195 | 14.63035 | 14.88806 | 15.27359 | 15.85081 | 16.71499 | 17.03995 | 17.52665 | 17.70872 | 17.98316 | 18.3955 | 19.01007 | 19.92953 | 20.27658 | 20.79572 | 20.99035 | 21.28228 | 21.72019 | 22.37202 | 22.61593 | 22.98188 | 23.53377 | 24.36875 | 24.68192 | 25.14948 | 25.8502 | 26.11341 | 26.50989 | 27.10836 | 27.33465 | 27.67478 | 28.19393 | 28.97565 | 29.2688 | 29.70823 | 30.37199 | 31.38962 | 31.77633 | 32.35919 | 33.23599 | 34.55467 | 36.56117 | 37.27892 | 37.54871 | 37.95643 | 38.56928 | 38.80088 | 39.14729 | 39.66678 | 40.45031 | 41.63003 | 42.07373 | 42.74382 | 42.99387 | 43.36792 | 43.92658 | 44.76735 | 46.02684 | 46.49935 | 46.67607 | 46.94119 | 47.33555 | 47.92784 | 47.98341 | 48.00452 | 48.03613 | 48.08379 | 48.15482 | 48.26124 | 48.42137 | 48.66145 | 49.02171 | 49.55911 | 49.76086 | 50.06226 | 50.51337 | 51.18783 | 51.44113 | 51.82352 | 52.39686 | 53.24901 | 54.514 | 54.63279 | 54.81097 | 55.07948 | 55.17962 | 55.32983 | 55.55465 | 55.89188 | 56.39552 | 57.14459 | 57.42242 | 57.83672 | 58.4508 | 59.3599 | 59.44433 | 59.57147 | 59.75947 | 60.04222 | 60.46682 | 60.62488 | 60.86149 | 61.21933 | 61.73917 | 62.49757 | 62.7808 | 63.20394 | 63.36151 | 63.59614 | 63.68401 | 63.81606 | 64.01388 | 64.30791 | 64.41787 | 64.58133 | 64.82529 | 64.91659 | 65.05306 | 65.2553 | 65.55669 | 65.99652 | 66.62631 | 67.47896 | 67.77937 | 68.21821 | 68.37873 | 68.60698 | 68.92262 | 69.03552 | 69.04583 | 69.06153 | 69.06742 | 69.06841 | 69.06988 | 69.0738 | 69.0792 | 69.08068 | 69.08313 | 69.08755 | 69.09393 | 69.10326 | 69.10669 | 69.11209 | 69.11995 | 69.13173 | 69.1494 | 69.17542 | 69.21419 | 69.27015 | 69.34771 | 69.44785 | 69.45718 | 69.47043 | 69.49007 | 69.51755 | 69.55682 | 69.57106 | 69.5907 | 69.59168 | 69.59511 | 69.59904 | 69.60444 | 69.61278 | 69.62457 | 69.64126 | 69.66629 | 69.69623 | 69.72814 | 69.76005 | 69.76005 | 69.76201 | 69.76348 | 69.76545 | 69.76839 | 69.77134 | 69.77281 | 69.77379 | 69.76446 | 69.73894 | 69.682 | 69.5583 | 69.50872 | 69.42183 | 69.38846 | 69.37618 | 69.35753 | 69.33102 | 69.32071 | 69.30452 | 69.27948 | 69.24021 | 69.23628 | 69.23088 | 69.22254 | 69.21027 | 69.19309 | 69.16805 | 69.12191 | 69.05662 | 68.95649 | 68.80726 | 68.75326 | 68.65558 | 68.52697 | 68.36449 | 68.34928 | 68.32817 | 68.29773 | 68.25208 | 68.23196 | 68.19907 | 68.15194 | 68.09402 | 68.01548 | 67.92712 | 67.89669 | 67.88442 | 67.88 | 67.87362 | 67.86429 | 67.84907 | 67.82944 | 67.80588 | 67.7671 | 67.73372 | 67.71605 | 67.71408 | 67.70819 | 67.7239 | 67.73077 | 67.73372 | 67.73666 | 67.73814 | 67.7401 | 67.74354 | 67.74943 | 67.75875 | 67.75924 | 67.76121 | 67.76366 | 67.76464 | 67.76563 | 67.76612 | 67.76661 | 67.76808 | 67.77004 | 67.7725 | 67.77348 | 67.77544 | 67.77593 | 67.77544 | 67.77495 | 67.77593 | 67.77692 | 67.77888 | 67.78084 | 67.78428 | 67.78526 | 67.78673 | 67.78968 | 67.79361 | 67.7995 | 67.80882 | 67.82355 | 67.84171 | 67.84711 | 67.84957 | 67.85398 | 67.85938 | 67.86822 | 67.88147 | 67.90553 | 67.93841 | 67.98554 | 68.06997 | 68.1058 | 68.18041 | 68.29282 | 68.40033 | 68.42585 | 68.43665 | 68.44058 | 68.44745 | 68.4499 | 68.45383 | 68.45481 | 68.45727 | 68.4607 | 68.46218 | 68.46414 | 68.46708 | 68.47199 | 68.47887 | 68.48917 | 68.50488 | 68.52893 | 68.56673 | 68.62269 | 68.72578 | 68.92802 | 68.98496 | 69.05662 | 69.16462 | 69.20683 | 69.22303 | 69.22892 | 69.23825 | 69.23825 | 69.23776 | 69.23776 | 69.23825 | 69.23874 | 69.23874 | 69.23874
N41 | 0.8855462 | 1.780537 | 3.164291 | 5.225499 | 5.9005 | 6.896189 | 8.371706 | 10.55889 | 11.20302 | 12.1665 | 12.52774 | 12.66307 | 12.8658 | 13.16936 | 13.62386 | 14.30352 | 14.55819 | 14.93935 | 15.51122 | 16.3675 | 16.68947 | 17.17057 | 17.35053 | 17.62365 | 18.03348 | 18.64535 | 19.56073 | 19.90523 | 20.41942 | 20.61214 | 20.90165 | 21.33421 | 21.97824 | 22.21911 | 22.58142 | 23.13292 | 23.9622 | 24.27273 | 24.73715 | 25.43424 | 25.69744 | 26.09912 | 26.70815 | 26.93788 | 27.28282 | 27.80751 | 28.6017 | 28.90103 | 29.35043 | 30.02886 | 31.06809 | 31.46241 | 32.0573 | 32.95266 | 34.30506 | 36.38745 | 37.13804 | 37.42074 | 37.84662 | 38.48588 | 38.72685 | 39.08671 | 39.62633 | 40.43892 | 41.65526 | 42.11025 | 42.79492 | 43.05027 | 43.43262 | 44.00743 | 44.86366 | 46.14774 | 46.62737 | 46.80718 | 47.07789 | 47.48709 | 48.10088 | 48.15841 | 48.18015 | 48.21275 | 48.26213 | 48.33605 | 48.44689 | 48.61374 | 48.8633 | 49.23808 | 49.79719 | 50.00777 | 50.32291 | 50.79464 | 51.50298 | 51.76854 | 52.16958 | 52.77434 | 53.67117 | 54.998 | 55.12268 | 55.3097 | 55.59097 | 55.69602 | 55.85359 | 56.0897 | 56.44313 | 56.97131 | 57.75671 | 58.04927 | 58.48664 | 59.13557 | 60.09719 | 60.18702 | 60.32202 | 60.52426 | 60.82712 | 61.28069 | 61.45102 | 61.70481 | 62.08818 | 62.65367 | 63.48815 | 63.79887 | 64.26373 | 64.4375 | 64.69668 | 64.79388 | 64.93819 | 65.15467 | 65.47815 | 65.59989 | 65.78053 | 66.05051 | 66.15114 | 66.30135 | 66.52666 | 66.86144 | 67.3528 | 68.06604 | 69.07331 | 69.43558 | 69.96523 | 70.1606 | 70.44236 | 70.83751 | 70.98183 | 70.99509 | 71.01521 | 71.02257 | 71.02405 | 71.02601 | 71.03141 | 71.03779 | 71.03975 | 71.0427 | 71.04859 | 71.05644 | 71.06823 | 71.07264 | 71.07952 | 71.08933 | 71.10455 | 71.12664 | 71.15953 | 71.20812 | 71.27783 | 71.37649 | 71.50805 | 71.52032 | 71.53848 | 71.56401 | 71.60131 | 71.65384 | 71.67347 | 71.70096 | 71.70293 | 71.70685 | 71.71274 | 71.7206 | 71.73287 | 71.75005 | 71.77557 | 71.81337 | 71.86491 | 71.9356 | 72.01905 | 72.02052 | 72.02396 | 72.02837 | 72.03476 | 72.04457 | 72.05734 | 72.07501 | 72.10004 | 72.12557 | 72.15158 | 72.14569 | 72.12115 | 72.1025 | 72.07059 | 72.05734 | 72.05243 | 72.04212 | 72.02739 | 72.0215 | 72.01218 | 71.9945 | 71.96554 | 71.9626 | 71.95867 | 71.95278 | 71.94444 | 71.92971 | 71.91007 | 71.87768 | 71.83153 | 71.7633 | 71.65531 | 71.61751 | 71.55959 | 71.47418 | 71.36128 | 71.35048 | 71.33526 | 71.30728 | 71.27439 | 71.26114 | 71.24101 | 71.21009 | 71.1718 | 71.13351 | 71.09719 | 71.09031 | 71.08688 | 71.0859 | 71.08442 | 71.08246 | 71.0751 | 71.06921 | 71.05988 | 71.04663 | 71.05841 | 71.10357 | 71.12566 | 71.16444 | 71.22187 | 71.24494 | 71.25427 | 71.2685 | 71.2739 | 71.27881 | 71.28863 | 71.30581 | 71.33526 | 71.33772 | 71.34213 | 71.34901 | 71.35146 | 71.3549 | 71.35637 | 71.35833 | 71.36177 | 71.36668 | 71.37404 | 71.37649 | 71.38091 | 71.38238 | 71.38238 | 71.38238 | 71.38386 | 71.38582 | 71.38828 | 71.39122 | 71.39711 | 71.39907 | 71.40202 | 71.40742 | 71.41527 | 71.42804 | 71.44718 | 71.47811 | 71.52081 | 71.53701 | 71.54339 | 71.55321 | 71.56843 | 71.59052 | 71.62389 | 71.67642 | 71.75201 | 71.86344 | 72.04163 | 72.10839 | 72.23111 | 72.42549 | 72.64933 | 72.72051 | 72.74947 | 72.76027 | 72.77745 | 72.78383 | 72.79168 | 72.79414 | 72.79757 | 72.80199 | 72.80346 | 72.80592 | 72.81034 | 72.8177 | 72.82899 | 72.84813 | 72.87562 | 72.92471 | 73.00718 | 73.11075 | 73.29728 | 73.60604 | 73.69587 | 73.82006 | 73.98303 | 74.04832 | 74.07336 | 74.08268 | 74.09741 | 74.09741 | 74.09741 | 74.09741 | 74.0979 | 74.09888 | 74.09937 | 74.09937
N42 | 0.8855806 | 1.780473 | 3.164104 | 5.225107 | 5.900058 | 6.895649 | 8.371019 | 10.55801 | 11.20204 | 12.16542 | 12.52661 | 12.66194 | 12.86463 | 13.16813 | 13.62258 | 14.30215 | 14.55681 | 14.93793 | 15.50975 | 16.36593 | 16.68785 | 17.1689 | 17.34886 | 17.62188 | 18.03166 | 18.64349 | 19.55872 | 19.90322 | 20.41731 | 20.61003 | 20.89949 | 21.33195 | 21.97593 | 22.21675 | 22.57902 | 23.13047 | 23.9596 | 24.27008 | 24.73445 | 25.43144 | 25.6946 | 26.09623 | 26.70521 | 26.93489 | 27.27977 | 27.80437 | 28.59846 | 28.89774 | 29.34714 | 30.02543 | 31.06451 | 31.45873 | 32.05357 | 32.94883 | 34.30104 | 36.38313 | 37.13358 | 37.41622 | 37.8421 | 38.48127 | 38.72214 | 39.08195 | 39.62152 | 40.43402 | 41.65016 | 42.10505 | 42.78962 | 43.04492 | 43.42717 | 44.00193 | 44.85802 | 46.1419 | 46.62143 | 46.80124 | 47.07191 | 47.481 | 48.09469 | 48.15222 | 48.17392 | 48.20656 | 48.25589 | 48.32982 | 48.44061 | 48.60746 | 48.85697 | 49.2317 | 49.79081 | 50.00139 | 50.31653 | 50.78777 | 51.4961 | 51.76216 | 52.16271 | 52.76747 | 53.66429 | 54.99063 | 55.11532 | 55.30234 | 55.58361 | 55.68866 | 55.84623 | 56.08234 | 56.43528 | 56.96395 | 57.74885 | 58.04142 | 58.47878 | 59.12772 | 60.08934 | 60.17868 | 60.31416 | 60.51591 | 60.81878 | 61.27235 | 61.44268 | 61.69646 | 62.07983 | 62.64483 | 63.47932 | 63.79004 | 64.2549 | 64.42867 | 64.68785 | 64.78455 | 64.92936 | 65.14534 | 65.46932 | 65.59056 | 65.7717 | 66.04119 | 66.14182 | 66.29202 | 66.51733 | 66.85162 | 67.34347 | 68.05622 | 69.0635 | 69.42576 | 69.95492 | 70.15029 | 70.43205 | 70.82721 | 70.97152 | 70.98478 | 71.0049 | 71.01227 | 71.01374 | 71.0157 | 71.02061 | 71.02699 | 71.02896 | 71.03239 | 71.03828 | 71.04614 | 71.05792 | 71.06233 | 71.06921 | 71.07902 | 71.09375 | 71.11633 | 71.14922 | 71.19782 | 71.26752 | 71.36619 | 71.49774 | 71.51001 | 71.52768 | 71.55321 | 71.59101 | 71.64353 | 71.66316 | 71.69016 | 71.69262 | 71.69605 | 71.70194 | 71.71029 | 71.72207 | 71.73974 | 71.76478 | 71.80257 | 71.85461 | 71.9248 | 72.00874 | 72.00972 | 72.01316 | 72.01758 | 72.02396 | 72.03377 | 72.04654 | 72.06421 | 72.08924 | 72.11477 | 72.14078 | 72.1344 | 72.10986 | 72.09121 | 72.0593 | 72.04605 | 72.04114 | 72.03083 | 72.0161 | 72.01021 | 72.00039 | 71.98321 | 71.95425 | 71.95082 | 71.94738 | 71.94149 | 71.93265 | 71.91842 | 71.89878 | 71.8659 | 71.82024 | 71.75152 | 71.64353 | 71.60573 | 71.54781 | 71.4624 | 71.34901 | 71.33821 | 71.32348 | 71.29501 | 71.26212 | 71.24936 | 71.22874 | 71.19831 | 71.15953 | 71.12124 | 71.08492 | 71.07804 | 71.07461 | 71.07363 | 71.07215 | 71.0697 | 71.06283 | 71.05644 | 71.04712 | 71.03386 | 71.04614 | 71.09081 | 71.1124 | 71.15167 | 71.20911 | 71.23218 | 71.24101 | 71.25525 | 71.26065 | 71.26605 | 71.27537 | 71.29255 | 71.32201 | 71.32446 | 71.32937 | 71.33575 | 71.33821 | 71.34213 | 71.34311 | 71.34557 | 71.34851 | 71.35342 | 71.36079 | 71.36373 | 71.36766 | 71.36913 | 71.36913 | 71.36962 | 71.37109 | 71.37257 | 71.37502 | 71.37846 | 71.38386 | 71.38582 | 71.38926 | 71.39417 | 71.40202 | 71.41478 | 71.43393 | 71.46485 | 71.50756 | 71.52376 | 71.53014 | 71.53996 | 71.55517 | 71.57726 | 71.61064 | 71.66267 | 71.73876 | 71.85019 | 72.02788 | 72.09464 | 72.21736 | 72.41175 | 72.63509 | 72.70676 | 72.73523 | 72.74652 | 72.76321 | 72.76959 | 72.77745 | 72.78039 | 72.78334 | 72.78776 | 72.78923 | 72.79217 | 72.79659 | 72.80346 | 72.81475 | 72.8339 | 72.86139 | 72.91048 | 72.99294 | 73.09652 | 73.28305 | 73.59132 | 73.68115 | 73.80534 | 73.96831 | 74.03359 | 74.05863 | 74.06796 | 74.08268 | 74.08268 | 74.08268 | 74.08268 | 74.08317 | 74.08415 | 74.08465 | 74.08465
N43 | 0.8855561 | 1.78037 | 3.163913 | 5.224812 | 5.899715 | 6.895207 | 8.370479 | 10.55732 | 11.2013 | 12.16464 | 12.52582 | 12.66111 | 12.86379 | 13.16735 | 13.62175 | 14.30127 | 14.55588 | 14.937 | 15.50877 | 16.3649 | 16.68681 | 17.16782 | 17.34773 | 17.6208 | 18.03058 | 18.64231 | 19.55749 | 19.90194 | 20.41603 | 20.6087 | 20.89822 | 21.33063 | 21.97456 | 22.21538 | 22.5776 | 23.12899 | 23.95813 | 24.26856 | 24.73288 | 25.42982 | 25.69298 | 26.09461 | 26.70349 | 26.93322 | 27.27806 | 27.80265 | 28.59669 | 28.89593 | 29.34527 | 30.02356 | 31.0626 | 31.45677 | 32.05156 | 32.94677 | 34.29893 | 36.38087 | 37.13132 | 37.41396 | 37.83975 | 38.47886 | 38.71979 | 39.0796 | 39.61912 | 40.43151 | 41.6476 | 42.10245 | 42.78702 | 43.04227 | 43.42452 | 43.99923 | 44.85532 | 46.1391 | 46.61863 | 46.79839 | 47.06906 | 47.4781 | 48.09175 | 48.14928 | 48.17102 | 48.20367 | 48.253 | 48.32687 | 48.43771 | 48.60456 | 48.85407 | 49.22876 | 49.78786 | 49.99845 | 50.31359 | 50.78483 | 51.49316 | 51.75872 | 52.15927 | 52.76452 | 53.66086 | 54.98769 | 55.11188 | 55.2989 | 55.58017 | 55.68522 | 55.84279 | 56.0789 | 56.43184 | 56.96051 | 57.74542 | 58.03798 | 58.47535 | 59.12428 | 60.08541 | 60.17524 | 60.31023 | 60.51198 | 60.81485 | 61.26891 | 61.43875 | 61.69303 | 62.07591 | 62.6409 | 63.47539 | 63.78611 | 64.25097 | 64.42474 | 64.68392 | 64.78111 | 64.92543 | 65.14141 | 65.46539 | 65.58664 | 65.76777 | 66.03726 | 66.13789 | 66.2881 | 66.51341 | 66.84769 | 67.33955 | 68.0523 | 69.05957 | 69.42134 | 69.951 | 70.14636 | 70.42813 | 70.82328 | 70.96711 | 70.98036 | 71.00048 | 71.00785 | 71.00932 | 71.01177 | 71.01668 | 71.02307 | 71.02503 | 71.02797 | 71.03386 | 71.04172 | 71.0535 | 71.05792 | 71.06479 | 71.07461 | 71.08982 | 71.11191 | 71.14529 | 71.1934 | 71.26359 | 71.36226 | 71.49332 | 71.50559 | 71.52376 | 71.54928 | 71.58659 | 71.63911 | 71.65875 | 71.68624 | 71.6882 | 71.69213 | 71.69802 | 71.70587 | 71.71814 | 71.73532 | 71.76036 | 71.79865 | 71.85019 | 71.92038 | 72.00432 | 72.0053 | 72.00923 | 72.01316 | 72.01954 | 72.02985 | 72.04212 | 72.05979 | 72.08483 | 72.11035 | 72.13637 | 72.13048 | 72.10593 | 72.08679 | 72.05488 | 72.04163 | 72.03672 | 72.02641 | 72.01168 | 72.00629 | 71.99647 | 71.9788 | 71.94983 | 71.94689 | 71.94345 | 71.93707 | 71.92873 | 71.914 | 71.89437 | 71.86197 | 71.81583 | 71.7471 | 71.63911 | 71.60131 | 71.54339 | 71.45798 | 71.34459 | 71.33428 | 71.31906 | 71.29059 | 71.25819 | 71.24494 | 71.22432 | 71.19389 | 71.15511 | 71.11682 | 71.0805 | 71.07363 | 71.07019 | 71.06921 | 71.06773 | 71.06577 | 71.05841 | 71.05252 | 71.0427 | 71.02994 | 71.04172 | 71.08639 | 71.10848 | 71.14726 | 71.20469 | 71.22776 | 71.23709 | 71.25083 | 71.25623 | 71.26163 | 71.27096 | 71.28863 | 71.31808 | 71.32053 | 71.32495 | 71.33133 | 71.33379 | 71.33772 | 71.3387 | 71.34115 | 71.34459 | 71.34901 | 71.35637 | 71.35931 | 71.36324 | 71.36471 | 71.36471 | 71.3652 | 71.36668 | 71.36815 | 71.3706 | 71.37404 | 71.37944 | 71.3814 | 71.38484 | 71.38975 | 71.3976 | 71.41036 | 71.42951 | 71.46043 | 71.50314 | 71.51934 | 71.52572 | 71.53554 | 71.55075 | 71.57284 | 71.60622 | 71.65875 | 71.73434 | 71.84577 | 72.02347 | 72.09022 | 72.21343 | 72.40733 | 72.63068 | 72.70234 | 72.73082 | 72.74211 | 72.75879 | 72.76518 | 72.77303 | 72.77598 | 72.77892 | 72.78334 | 72.78481 | 72.78776 | 72.79217 | 72.79905 | 72.81083 | 72.82997 | 72.85697 | 72.90606 | 72.98852 | 73.0921 | 73.27863 | 73.5869 | 73.67673 | 73.80092 | 73.96389 | 74.02918 | 74.05421 | 74.06354 | 74.07826 | 74.07826 | 74.07826 | 74.07826 | 74.07875 | 74.07974 | 74.08023 | 74.08023